## Sheet1
粗精产率 | 粗精品味Mo | 粗精品味Bi | 粗精品味S | 粗精回收率Mo | 粗精回收率Bi | 粗精回收率S | 粗尾品味Mo | 粗尾品味Bi | 粗尾品味S | 粗尾回收率Mo | 粗尾回收率Bi | 粗尾回收率S | 给矿品味Mo | 给矿品味Bi | 给矿品味S | 给矿回收率Mo | 给矿回收率Bi | 给矿回收率S | 碳酸钠 | 乙硫氮 | 丁黄药 | BK205 | 水玻璃 | ph | 硝酸铅 | 矿浆浓度 | CYB-05 | CYB-06 | CYQ-03
12.49 | 0.225 | 0.633 | 8.71 | 84.71 | 76.35 | 92.56 | 0.0058 | 0.028 | 0.1 | 15.29 | 23.65 | 7.44 | 0.033 | 0.104 | 1.18 | 100 | 100 | 100 | 1000 | 80 | 40 | 30 | 0 | 10.05 |  | 42
12.12 | 0.228 | 0.674 | 9.08 | 87 | 78.81 | 92.61 | 0.0047 | 0.025 | 0.1 | 13 | 21.19 | 7.39 | 0.032 | 0.104 | 1.19 | 100 | 100 | 100 | 1000 | 80 | 40 | 30 | 300 | 10.22 |  | 42
10.88 | 0.244 | 0.719 | 10.06 | 88.16 | 77.82 | 92.47 | 0.004 | 0.025 | 0.1 | 11.84 | 22.18 | 7.53 | 0.03 | 0.1 | 1.18 | 100 | 100 | 100 | 1000 | 80 | 40 | 30 | 600 | 10.3 |  | 42
9.74 | 0.293 | 0.831 | 10.76 | 86.58 | 78.89 | 88.56 | 0.0049 | 0.024 | 0.15 | 13.42 | 21.11 | 11.44 | 0.033 | 0.103 | 1.18 | 100 | 100 | 100 | 1000 | 80 | 40 | 30 | 900 | 10.37 |  | 42
9.48 | 0.28 | 0.845 | 10.86 | 84.69 | 80.08 | 88.34 | 0.0053 | 0.022 | 0.15 | 15.31 | 19.92 | 11.66 | 0.031 | 0.1 | 1.16 | 100 | 100 | 100 | 1000 | 80 | 40 | 30 | 1200 | 10.43 |  | 42
8.83 | 0.291 | 0.886 | 11.81 | 85.71 | 75.41 | 88.41 | 0.0047 | 0.028 | 0.15 | 14.29 | 24.59 | 11.59 | 0.03 | 0.104 | 1.18 | 100 | 100 | 100 | 1000 | 80 | 40 | 30 | 1500 | 10.45 |  | 42
12.55 | 0.215 | 0.622 | 8.71 | 85.58 | 79.52 | 89.29 | 0.0052 | 0.023 | 0.15 | 14.42 | 20.48 | 10.71 | 0.032 | 0.098 | 1.22 | 100 | 100 | 100 | 0 | 80 | 40 | 30 | 1000 | 9.7 |  | 42
11.83 | 0.235 | 0.682 | 10.05 | 88.24 | 81.33 | 89.99 | 0.0042 | 0.021 | 0.15 | 11.76 | 18.67 | 10.01 | 0.032 | 0.099 | 1.32 | 100 | 100 | 100 | 400 | 80 | 40 | 30 | 1000 | 9.85 |  | 42
10.37 | 0.253 | 0.769 | 10.64 | 87.2 | 80.18 | 89.14 | 0.0043 | 0.022 | 0.15 | 12.8 | 19.82 | 10.86 | 0.03 | 0.099 | 1.24 | 100 | 100 | 100 | 800 | 80 | 40 | 30 | 1000 | 10.16 |  | 42
9.11 | 0.301 | 0.893 | 12.1 | 88.55 | 78.85 | 88.99 | 0.0039 | 0.024 | 0.15 | 11.45 | 21.15 | 11.01 | 0.031 | 0.103 | 1.24 | 100 | 100 | 100 | 1000 | 80 | 40 | 30 | 1000 | 10.34 |  | 42
8.65 | 0.307 | 0.938 | 13.64 | 87.38 | 79.44 | 89.6 | 0.0042 | 0.023 | 0.15 | 12.62 | 20.56 | 10.4 | 0.03 | 0.102 | 1.32 | 100 | 100 | 100 | 1200 | 80 | 40 | 30 | 1000 | 10.48 |  | 42
9.09 | 0.28 | 0.869 | 12 | 85.88 | 76.96 | 88.23 | 0.0046 | 0.026 | 0.16 | 14.12 | 23.04 | 11.77 | 0.03 | 0.103 | 1.24 | 100 | 100 | 100 | 1000 | 80 | 40 | 30 | 1000 | 10.32 | 0 | 42
10.12 | 0.275 | 0.784 | 11.23 | 88.06 | 80.79 | 88.77 | 0.0042 | 0.021 | 0.16 | 11.94 | 19.21 | 11.23 | 0.032 | 0.098 | 1.28 | 100 | 100 | 100 | 1000 | 80 | 40 | 30 | 1000 | 10.02 | 200 | 42
11.04 | 0.252 | 0.749 | 10.63 | 89.93 | 81.57 | 88.58 | 0.0035 | 0.021 | 0.17 | 10.07 | 18.43 | 11.42 | 0.031 | 0.101 | 1.32 | 100 | 100 | 100 | 1000 | 80 | 40 | 30 | 1000 | 9.78 | 400 | 42
11.11 | 0.246 | 0.721 | 10.55 | 89 | 77.61 | 87.99 | 0.0038 | 0.026 | 0.18 | 11 | 22.39 | 12.01 | 0.031 | 0.103 | 1.33 | 100 | 100 | 100 | 1000 | 80 | 40 | 30 | 1000 | 9.5 | 600 | 42
12.16 | 0.223 | 0.658 | 9.48 | 86.79 | 76.49 | 90.36 | 0.0047 | 0.028 | 0.14 | 13.21 | 23.51 | 9.64 | 0.031 | 0.105 | 1.28 | 100 | 100 | 100 | 1000 | 80 | 40 | 30 | 1000 | 9.17 | 800 | 42
13.74 | 0.26 | 0.59 | 6.87 | 83.81 | 80.34 | 90.87 | 0.008 | 0.023 | 0.11 | 16.19 | 19.66 | 9.13 | 0.043 | 0.101 | 1.04 | 100 | 100 | 100 | 1000 | 80 | 40 | 30 | 500 | 10.2 | 0 | 42
14.78 | 0.25 | 0.57 | 6.49 | 84.42 | 81.79 | 91.1 | 0.008 | 0.022 | 0.11 | 15.58 | 18.21 | 8.9 | 0.044 | 0.103 | 1.05 | 100 | 100 | 100 | 1000 | 80 | 40 | 30 | 500 | 9.85 | 200 | 42
15.27 | 0.25 | 0.55 | 6.59 | 84.92 | 81.17 | 91.52 | 0.008 | 0.023 | 0.11 | 15.08 | 18.83 | 8.48 | 0.045 | 0.103 | 1.1 | 100 | 100 | 100 | 1000 | 80 | 40 | 30 | 500 | 9.52 | 400 | 42
15.38 | 0.23 | 0.54 | 6.68 | 83.94 | 79.7 | 92.39 | 0.008 | 0.025 | 0.1 | 16.06 | 20.3 | 7.61 | 0.042 | 0.104 | 1.11 | 100 | 100 | 100 | 1000 | 80 | 40 | 30 | 500 | 9.28 | 600 | 42
16.35 | 0.22 | 0.5 | 5.92 | 84.31 | 78.35 | 91.32 | 0.008 | 0.027 | 0.11 | 15.69 | 21.65 | 8.68 | 0.043 | 0.104 | 1.06 | 100 | 100 | 100 | 1000 | 80 | 40 | 30 | 500 | 8.95 | 800 | 42
7.29 | 0.51 | 0.84 | 12.22 | 80.05 | 62.29 | 83.5 | 0.01 | 0.04 | 0.19 | 19.95 | 37.71 | 16.5 | 0.046 | 0.098 | 1.07 | 100 | 100 | 100 | 1000 | 80 | 40 | 30 | 1000 |  |  | 30
7.45 | 0.49 | 0.82 | 11.83 | 83.13 | 68.74 | 90.49 | 0.008 | 0.03 | 0.1 | 16.87 | 31.26 | 9.51 | 0.044 | 0.089 | 0.97 | 100 | 100 | 100 | 1000 | 80 | 40 | 30 | 1000 |  |  | 35
8.95 | 0.41 | 0.69 | 9.73 | 85.2 | 69.32 | 90.53 | 0.007 | 0.03 | 0.1 | 14.8 | 30.68 | 9.47 | 0.043 | 0.089 | 0.96 | 100 | 100 | 100 | 1000 | 80 | 40 | 30 | 1000 |  |  | 40
12.23 | 0.3 | 0.53 | 7.44 | 87.44 | 71.8 | 91.2 | 0.006 | 0.029 | 0.1 | 12.56 | 28.2 | 8.8 | 0.042 | 0.09 | 1 | 100 | 100 | 100 | 1000 | 80 | 40 | 30 | 1000 |  |  | 45
12.77 | 0.3 | 0.51 | 7.73 | 87.98 | 72.03 | 91.88 | 0.006 | 0.029 | 0.1 | 12.02 | 27.97 | 8.12 | 0.044 | 0.09 | 1.07 | 100 | 100 | 100 | 1000 | 80 | 40 | 30 | 1000 |  |  | 50
12.94 | 0.29 | 0.5 | 7.16 | 87.78 | 71.92 | 91.41 | 0.006 | 0.029 | 0.1 | 12.22 | 28.08 | 8.59 | 0.043 | 0.09 | 1.01 | 100 | 100 | 100 | 1000 | 80 | 40 | 30 | 1000 |  |  | 55
13.72 | 0.28 | 0.48 | 7.01 | 88.13 | 71.79 | 91.77 | 0.006 | 0.03 | 0.1 | 11.87 | 28.21 | 8.23 | 0.044 | 0.092 | 1.05 | 100 | 100 | 100 | 1000 | 80 | 40 | 30 | 1000 |  |  | 60
7.62 | 0.33 | 0.97 | 13.74 | 78.62 | 74.76 | 89 | 0.0074 | 0.027 | 0.14 | 21.38 | 25.24 | 11 | 0.032 | 0.099 | 1.18 | 100 | 100 | 100 | 1000 | 0 | 120 | 30 | 1000 |  |  | 42
7.27 | 0.37 | 1.04 | 14.45 | 82.16 | 78.01 | 89.01 | 0.0063 | 0.023 | 0.14 | 17.84 | 21.99 | 10.99 | 0.033 | 0.097 | 1.18 | 100 | 100 | 100 | 1000 | 20 | 100 | 30 | 1000 |  |  | 42
8.07 | 0.3 | 0.91 | 13.39 | 81.2 | 79.98 | 89.36 | 0.0061 | 0.02 | 0.14 | 18.8 | 20.02 | 10.64 | 0.03 | 0.092 | 1.21 | 100 | 100 | 100 | 1000 | 40 | 80 | 30 | 1000 |  |  | 42
9.03 | 0.29 | 0.84 | 10.69 | 81.81 | 80.65 | 88.34 | 0.0064 | 0.02 | 0.14 | 18.19 | 19.35 | 11.66 | 0.032 | 0.094 | 1.09 | 100 | 100 | 100 | 1000 | 60 | 60 | 30 | 1000 |  |  | 42
9.15 | 0.26 | 0.8 | 14.06 | 81.86 | 81.74 | 91 | 0.0058 | 0.018 | 0.14 | 18.14 | 18.26 | 9 | 0.029 | 0.09 | 1.41 | 100 | 100 | 100 | 1000 | 80 | 40 | 30 | 1000 |  |  | 42
9.55 | 0.26 | 0.78 | 11.56 | 82.3 | 80.45 | 89.71 | 0.0059 | 0.02 | 0.14 | 17.7 | 19.55 | 10.29 | 0.03 | 0.093 | 1.23 | 100 | 100 | 100 | 1000 | 100 | 20 | 30 | 1000 |  |  | 42
9.48 | 0.28 | 0.8 | 12.23 | 82.09 | 80.73 | 90.15 | 0.0064 | 0.02 | 0.14 | 17.91 | 19.27 | 9.85 | 0.032 | 0.094 | 1.29 | 100 | 100 | 100 | 1000 | 120 | 0 | 30 | 1000 |  |  | 42
9.51 | 0.311 | 0.821 | 10.3 | 80.94 | 77.54 | 89.28 | 0.0077 | 0.025 | 0.13 | 19.06 | 22.46 | 10.72 | 0.037 | 0.101 | 1.1 | 100 | 100 | 100 | 1000 | 26 | 13 | 30 | 1000 |  |  | 42
10.03 | 0.292 | 0.799 | 10.02 | 84.22 | 78.09 | 91.04 | 0.0061 | 0.025 | 0.11 | 15.78 | 21.91 | 8.96 | 0.035 | 0.103 | 1.1 | 100 | 100 | 100 | 1000 | 52 | 26 | 30 | 1000 |  |  | 42
10.11 | 0.298 | 0.786 | 10.02 | 83.76 | 78.65 | 90.38 | 0.0065 | 0.024 | 0.12 | 16.24 | 21.35 | 9.62 | 0.036 | 0.101 | 1.12 | 100 | 100 | 100 | 1000 | 78 | 39 | 30 | 1000 |  |  | 42
10.09 | 0.296 | 0.784 | 9.84 | 84.7 | 77.87 | 90.2 | 0.006 | 0.025 | 0.12 | 15.3 | 22.13 | 9.8 | 0.035 | 0.102 | 1.1 | 100 | 100 | 100 | 1000 | 104 | 52 | 30 | 1000 |  |  | 42
9.2 | 0.324 | 0.849 | 10.78 | 84.55 | 78.91 | 90.1 | 0.006 | 0.023 | 0.12 | 15.45 | 21.09 | 9.9 | 0.035 | 0.099 | 1.1 | 100 | 100 | 100 | 1000 |  |  | 30 | 1000 |  |  | 42 | 40
7.71 | 0.405 | 1.041 | 12.96 | 85.36 | 78.37 | 90.02 | 0.0058 | 0.024 | 0.12 | 14.64 | 21.63 | 9.98 | 0.037 | 0.102 | 1.11 | 100 | 100 | 100 | 1000 |  |  | 30 | 1000 |  |  | 42 | 80
5.92 | 0.509 | 1.293 | 15.46 | 83.35 | 75.09 | 88.22 | 0.0064 | 0.027 | 0.13 | 16.65 | 24.91 | 11.78 | 0.036 | 0.102 | 1.04 | 100 | 100 | 100 | 1000 |  |  | 30 | 1000 |  |  | 42 | 120
6.32 | 0.435 | 1.13 | 14.88 | 81.63 | 73.83 | 88.53 | 0.0066 | 0.027 | 0.13 | 18.37 | 26.17 | 11.47 | 0.034 | 0.097 | 1.06 | 100 | 100 | 100 | 1000 |  |  | 30 | 1000 |  |  | 42 | 160
10.39 | 0.297 | 0.759 | 8.78 | 86.66 | 80 | 88.68 | 0.0053 | 0.022 | 0.13 | 13.34 | 20 | 11.32 | 0.036 | 0.099 | 1.03 | 100 | 100 | 100 | 1000 |  |  | 30 | 1000 |  |  | 42 |  | 40
11.08 | 0.271 | 0.712 | 9.84 | 85.78 | 80.87 | 91.77 | 0.0056 | 0.021 | 0.11 | 14.22 | 19.13 | 8.23 | 0.035 | 0.098 | 1.19 | 100 | 100 | 100 | 1000 |  |  | 30 | 1000 |  |  | 42 |  | 80
13.93 | 0.223 | 0.597 | 7.34 | 88.7 | 84.3 | 92.24 | 0.0046 | 0.018 | 0.1 | 11.3 | 15.7 | 7.76 | 0.035 | 0.099 | 1.11 | 100 | 100 | 100 | 1000 |  |  | 30 | 1000 |  |  | 42 |  | 120
15.24 | 0.207 | 0.54 | 6.48 | 86.52 | 80.19 | 92.24 | 0.0058 | 0.024 | 0.098 | 13.48 | 19.81 | 7.76 | 0.036 | 0.103 | 1.07 | 100 | 100 | 100 | 1000 |  |  | 30 | 1000 |  |  | 42 |  | 160
4.23 | 0.55 | 1.45 | 22.52 | 80.2 | 68.11 | 84.68 | 0.006 | 0.03 | 0.18 | 19.8 | 31.89 | 15.32 | 0.029 | 0.09 | 1.13 | 100 | 100 | 100 | 1000 | 80 | 40 |  | 1000 |  |  | 42 |  |  | 20
5.23 | 0.38 | 1.4 | 18.52 | 83.98 | 76.29 | 90.28 | 0.004 | 0.024 | 0.11 | 16.02 | 23.71 | 9.72 | 0.024 | 0.096 | 1.07 | 100 | 100 | 100 | 1000 | 80 | 40 |  | 1000 |  |  | 42 |  |  | 40
0.024 | 0.096 | 1.07 | 100 | 100 | 100 | 0.024 | 0.004 | 0.024 | 0.1 | 17.36 | 23.69 | 8.98 | 0.022 | 0.096 | 1.05 | 100 | 100 | 100 | 1000 | 80 | 40 |  | 1000 |  |  | 42 |  |  | 60
6.98 | 0.31 | 1.08 | 13.55 | 85.34 | 77.16 | 91.05 | 0.004 | 0.024 | 0.1 | 14.66 | 22.84 | 8.95 | 0.025 | 0.098 | 1.04 | 100 | 100 | 100 | 1000 | 80 | 40 |  | 1000 |  |  | 42 |  |  | 80
5.17 | 0.54 | 1.43 | 18.23 | 74.66 | 73.59 | 86.9 | 0.01 | 0.028 | 0.15 | 25.34 | 26.41 | 13.1 | 0.037 | 0.101 | 1.09 | 100 | 100 | 100 | 1000 | 80 | 40 | 20 | 1000 |  |  | 42
8.76 | 0.34 | 0.9 | 11.83 | 86.72 | 78.27 | 90.45 | 0.005 | 0.024 | 0.12 | 13.28 | 21.73 | 9.55 | 0.034 | 0.101 | 1.15 | 100 | 100 | 100 | 1000 | 80 | 40 | 30 | 1000 |  |  | 42
10.93 | 0.27 | 0.73 | 9.73 | 84.67 | 78.87 | 91.57 | 0.006 | 0.024 | 0.11 | 15.33 | 21.13 | 8.43 | 0.035 | 0.101 | 1.16 | 100 | 100 | 100 | 1000 | 80 | 40 | 40 | 1000 |  |  | 42
11.14 | 0.27 | 0.71 | 8.69 | 84.95 | 78.77 | 91.59 | 0.006 | 0.024 | 0.1 | 15.05 | 21.23 | 8.41 | 0.035 | 0.1 | 1.06 | 100 | 100 | 100 | 1000 | 80 | 40 | 50 | 1000 |  |  | 42