## Sheet1
硫酸铜 | 氟硅酸铵 | CYA-71-15 | CYA-103 | CYA-98 | CYA-97 | CYA-96 | CYA-95-1 | CYA-95 | CYA-94 | CYA-93 | CYA-92 | CYA-91 | Z-200 | 柴油 | CYA-90 | CYA-89 | CYA-75 | CYA-65 | CYA-60 | CYA-86 | CYA-20 | CYA-85 | CYA-84 | CYA-76 | CYA-77 | CYA-78 | CYA-79 | CYS-2 | CYC-9 | CYC-13 | CYC-1 | CYW-30 | 丁黄 | 丁铵 | 戊黄药 | 2#油 | DF1012 | 温度 | PH | 氯化钙 | 氯化镁 | 铁精矿产率 | 给矿品位S | 尾矿品味 | 铁精矿品味S | 回收率S
[28 empty] | 2000 | [6 empty] | 200 | 67 |  | 19.7 | 5.48 |  |  | 84.25 | 2.66 | 16.25 | 0.12 | 3.8
[28 empty] | 2000 | [6 empty] | 200 |  | 67 | 39.3 | 5.07 |  |  | 84.07 | 2.38 | 14.4 | 0.1 | 3.54
[24 empty] | 2000 | [10 empty] | 200 |  | 67 | 38.5 | 5.82 |  |  | 85.26 | 2.38 | 13.01 | 0.54 | 19.36
[25 empty] | 2000 | [9 empty] | 200 |  | 67 | 37.9 | 5.26 |  |  | 84.19 | 2.38 | 13.02 | 0.38 | 13.45
[23 empty] | 2000 | [11 empty] | 200 |  | 67 | 39.8 | 5.26 |  |  | 83.84 | 2.38 | 13.59 | 0.15 | 5.29
[23 empty] | 2000 | [7 empty] | 200 | [5 empty] | 67 | 43.2 | 5.16 |  |  | 84.21 | 2.38 | 14.31 | 0.14 | 4.96
[23 empty] | 2000 | [5 empty] | 200 | [7 empty] | 67 | 39.5 | 5.3 |  |  | 83.66 | 2.45 | 14.11 | 0.17 | 5.81
[23 empty] | 2000 | [9 empty] | 140 | 60 |  |  | 54 | 40.5 | 5.2 |  |  | 81.37 | 2.45 | 11.87 | 0.29 | 9.64
[23 empty] | 2000 | [8 empty] | 40 | 160 |  |  |  | 67 | 42.2 | 5.2 |  |  | 85.3 | 2.45 | 14.56 | 0.36 | 12.55
[28 empty] | 2000 | [6 empty] | 200 |  | 67 | 42.1 | 4.78 |  |  | 83.64 | 2.68 | 16.36 | 0.037 | 1.15
[22 empty] | 2000 | [12 empty] | 200 |  | 67 | 41.4 | 4.87 |  |  | 82.7 | 2.68 | 15.2 | 0.057 | 1.76
[16 empty] | 2000 | [18 empty] | 200 |  | 67 | 41.8 | 4.91 |  |  | 83.11 | 2.68 | 15.56 | 0.063 | 1.95
[15 empty] | 2000 | [19 empty] | 200 |  | 67 | 41.2 | 5.26 |  |  | 82.95 | 2.68 | 15.3 | 0.087 | 2.69
[24 empty] | 2000 | [10 empty] | 200 |  | 67 | 42.9 | 5.16 |  |  | 83.45 | 2.63 | 15.59 | 0.054 | 1.72
[14 empty] | 40 | [9 empty] | 2000 | [10 empty] | 200 |  | 67 | 44.2 | 5.08 |  |  | 82.93 | 2.63 | 14.95 | 0.058 | 1.83
[28 empty] | 2000 | [6 empty] | 200 |  | 67 | 38.8 | 4.88 |  |  | 82.96 | 2.54 | 14.64 | 0.055 | 1.8
[28 empty] | 2000 | [6 empty] | 200 | 67 |  | 42.9 | 4.88 |  |  | 86.52 | 2.65 | 18.73 | 0.14 | 4.58
[13 empty] | 40 | [14 empty] | 2000 |  |  |  |  | 160 |  |  | 27 |  | 41.5 | 4.9 |  |  | 87.07 | 2.65 | 18.67 | 0.26 | 8.54
[23 empty] | 2000 | [11 empty] | 200 | 67 |  | 42.9 | 4.69 |  |  | 86.27 | 2.65 | 18.48 | 0.13 | 4.23
[16 empty] | 2000 | [18 empty] | 200 | 67 |  | 42.3 | 5.06 |  |  | 86.62 | 2.65 | 19.16 | 0.1 | 3.27
[20 empty] | 2000 | [14 empty] | 200 | 67 |  | 43.3 | 4.84 |  |  | 86.31 | 2.65 | 18.66 | 0.11 | 3.58
[14 empty] | 40 | [5 empty] | 2000 | [14 empty] | 200 | 67 |  | 42.9 | 4.92 |  |  | 86.79 | 2.65 | 19.53 | 0.081 | 2.65
[20 empty] | 2000 | [9 empty] | 200 | [5 empty] | 67 |  | 40.6 | 4.95 |  |  | 84.73 | 2.65 | 17.02 | 0.06 | 1.92
[28 empty] | 2000 | [6 empty] | 200 | 67 |  | 41.4 | 4.78 |  |  | 87.28 | 2.54 | 18.69 | 0.19 | 6.52
[16 empty] | 2000 | [18 empty] | 200 | 67 |  | 41.1 | 5.11 |  |  | 86.66 | 2.57 | 18.38 | 0.14 | 4.71
[12 empty] | 2000 | [22 empty] | 200 | 67 |  | 40.7 | 5.11 |  |  | 86.99 | 2.57 | 17.68 | 0.31 | 10.49
[11 empty] | 2000 | [23 empty] | 200 | 67 |  | 42.6 | 5.3 |  |  | 89.12 | 2.57 | 17.89 | 0.7 | 24.27
[10 empty] | 2000 | [24 empty] | 200 | 67 |  | 40.9 | 4.96 |  |  | 87.35 | 2.57 | 18.59 | 0.25 | 8.5
[9 empty] | 2000 | [25 empty] | 200 | 67 |  | 42.6 | 4.91 |  |  | 89.46 | 2.57 | 19.04 | 0.63 | 21.93
[8 empty] | 1000 | [19 empty] | 1000 | [6 empty] | 200 | 67 |  | 39.3 | 5.28 |  |  | 85.33 | 2.59 | 16.84 | 0.14 | 4.61
[8 empty] | 900 | [19 empty] | 1100 | [6 empty] | 200 | 67 |  | 40 | 5.14 |  |  | 85.36 | 2.59 | 16.93 | 0.13 | 4.28
[8 empty] | 800 | [19 empty] | 1200 | [6 empty] | 200 | 67 |  | 40.8 | 4.99 |  |  | 86.05 | 2.59 | 17.51 | 0.17 | 5.65
[8 empty] | 700 | [19 empty] | 1300 | [6 empty] | 200 | 67 |  | 38.9 | 5.04 |  |  | 86.13 | 2.59 | 17.44 | 0.15 | 4.99
[8 empty] | 600 | [19 empty] | 1400 | [6 empty] | 200 | 67 |  | 41.5 | 5.02 |  |  | 86.05 | 2.59 | 18.01 | 0.087 | 2.71
[8 empty] | 700 | [19 empty] | 1300 |  | 200 | [5 empty] | 67 |  | 40.3 | 5.08 |  |  | 85.44 | 2.58 | 17.07 | 0.11 | 3.64
[8 empty] | 700 | [5 empty] | 40 | [13 empty] | 1300 | [6 empty] | 200 | 67 |  | 38.5 | 5.01 |  |  | 85.7 | 2.58 | 17.54 | 0.087 | 2.89
[8 empty] | 700 | [5 empty] | 40 | [13 empty] | 1300 |  | 200 | [5 empty] | 67 |  | 39 | 5.09 |  |  | 85.5 | 2.58 | 17.37 | 0.071 | 2.35
[28 empty] | 3000 | [6 empty] | 200 |  | 67 | 41 | 4.29 |  |  | 89.35 | 1.23 | 11.09 | 0.054 | 3.92
|  | 1500 | [25 empty] | 1500 | [6 empty] | 200 |  | 67 | 41.6 | 4.58 |  |  | 89.32 | 1.2 | 10.81 | 0.049 | 3.65
|  | 2000 | [25 empty] | 1000 | [6 empty] | 200 |  | 67 | 41 | 4.74 |  |  | 88.77 | 1.21 | 10.44 | 0.042 | 3.08
|  | 2250 | [25 empty] | 750 | [6 empty] | 200 |  | 67 | 40.6 | 4.55 |  |  | 89.19 | 1.21 | 10.78 | 0.05 | 3.69
|  | 1800 | [25 empty] | 1200 | [6 empty] | 200 |  | 67 | 40.7 | 4.29 |  |  | 88.87 | 1.21 | 10.51 | 0.045 | 3.31
|  | 3000 | [32 empty] | 200 |  | 67 | 42.3 | 5.04 |  |  | 88.76 | 1.21 | 10.23 | 0.068 | 4.99
[8 empty] | 1000 | [19 empty] | 1000 | [6 empty] | 200 | 67 |  | 39.3 | 5.28 |  |  | 85.85 | 2.67 | 17.05 | 0.3 | 9.65
[8 empty] | 900 | [19 empty] | 1100 | [6 empty] | 200 | 67 |  | 40 | 5.14 |  |  | 85.89 | 2.66 | 18.15 | 0.12 | 3.87
[8 empty] | 800 | [19 empty] | 1200 | [6 empty] | 200 | 67 |  | 40.8 | 4.99 |  |  | 86.17 | 2.66 | 18.17 | 0.17 | 5.51
[8 empty] | 700 | [19 empty] | 1300 | [6 empty] | 200 | 67 |  | 38.9 | 5.04 |  |  | 85.48 | 2.66 | 17.32 | 0.17 | 5.46
[8 empty] | 600 | [19 empty] | 1400 | [6 empty] | 200 | 67 |  | 41.5 | 5.02 |  |  | 86.07 | 2.66 | 18.23 | 0.14 | 4.53
[28 empty] | 2000 | [6 empty] | 200 | 67 |  | 40.3 | 5.02 |  |  | 85.75 | 2.66 | 17.94 | 0.12 | 3.87
[6 empty] | 2000 | [28 empty] | 200 | 67 |  | 38.5 | 5.02 |  |  | 85.86 | 2.66 | 17.9 | 0.15 | 4.84
[28 empty] | 2000 | [6 empty] | 200 | 67 |  | 19.7 | 5.48 |  |  | 84.25 | 2.66 | 16.25 | 0.12 | 3.8
[28 empty] | 2000 | [6 empty] | 200 | 67 |  | 19.3 | 5.6 |  |  | 84.07 | 2.66 | 16.04 | 0.12 | 3.8
[7 empty] | 860 | [20 empty] | 1140 | [6 empty] | 200 | 67 |  | 20 | 6.01 |  |  | 83.32 | 2.63 | 15.22 | 0.11 | 3.48
[7 empty] | 860 | [20 empty] | 1140 | [6 empty] | 200 | 67 |  | 21.8 | 6.02 |  |  | 83.22 | 2.63 | 15.21 | 0.093 | 2.94
[7 empty] | 860 | [20 empty] | 1140 | [6 empty] | 200 | 67 |  | 22.5 | 5.83 |  |  | 83.71 | 2.63 | 15.64 | 0.098 | 3.12
[7 empty] | 860 | [20 empty] | 1140 | [6 empty] | 200 | 67 |  | 22.7 | 5.89 |  |  | 84.09 | 2.63 | 16 | 0.1 | 3.2
[7 empty] | 860 | [20 empty] | 1140 | [6 empty] | 200 | 67 |  | 21.8 | 5.28 |  |  | 84.23 | 2.63 | 16.09 | 0.11 | 3.52
[7 empty] | 860 | [20 empty] | 1140 | [6 empty] | 200 | 67 |  | 21.8 | 5.28 |  |  | 83.97 | 2.63 | 15.92 | 0.093 | 2.97
[28 empty] | 2000 | [6 empty] | 200 | 67 |  | 34.5 | 4.94 |  |  | 85.65 | 2.52 | 16.9 | 0.11 | 3.74
[7 empty] | 650 | [20 empty] | 1350 | [6 empty] | 200 | 67 |  | 38.5 | 5.14 |  |  | 85.39 | 2.52 | 16.72 | 0.091 | 3.08
[7 empty] | 860 | [20 empty] | 1140 | [6 empty] | 200 | 67 |  | 39.9 | 5.19 |  |  | 85.54 | 2.52 | 16.6 | 0.14 | 4.75
[28 empty] | 2000 | [6 empty] | 200 | 67 |  | 38.3 | 4.93 |  |  | 86.51 | 2.52 | 17.88 | 0.12 | 4.13
[7 empty] | 650 | [20 empty] | 1350 | [6 empty] | 200 | 67 |  | 38.8 | 5.32 |  |  | 86.16 | 2.55 | 17.62 | 0.13 | 4.39
[7 empty] | 860 | [20 empty] | 1140 | [6 empty] | 200 | 67 |  | 40 | 5.04 |  |  | 85.78 | 2.55 | 16.81 | 0.19 | 6.38
[28 empty] | 2000 | [6 empty] | 200 | 67 |  | 39.3 | 4.62 | 360 | 645 | 86.36 | 2.58 | 18.24 | 0.11 | 3.68
[8 empty] | 660 | [19 empty] | 1340 | [6 empty] | 200 | 67 |  | 40 | 4.88 | 360 | 645 | 86.23 | 2.6 | 18.13 | 0.12 | 3.98
[17 empty] | 660 | [10 empty] | 1340 | [6 empty] | 200 | 67 |  | 38.7 | 4.81 | 360 | 645 | 85.72 | 2.6 | 17.62 | 0.098 | 3.23
[8 empty] | 500 | [9 empty] | 360 | [9 empty] | 1140 | [6 empty] | 200 | 67 |  | 38.9 | 4.96 | 360 | 645 | 86.12 | 2.6 | 17.86 | 0.14 | 4.63
[8 empty] | 660 | [9 empty] | 200 | [9 empty] | 1140 | [6 empty] | 200 | 67 |  | 41.5 | 4.92 | 360 | 645 | 86.01 | 2.6 | 17.79 | 0.13 | 4.3
[8 empty] | 660 | [12 empty] | 200 | [6 empty] | 1140 | [6 empty] | 200 | 67 |  | 39.7 | 5.02 | 360 | 645 | 87.2 | 2.6 | 17.59 | 0.4 | 13.42
[25 empty] | 2000 | [9 empty] | 200 | 67 |  | 39.5 | 4.97 | 360 | 645 | 85.88 | 2.6 | 17.68 | 0.12 | 3.96
[26 empty] | 2000 | [8 empty] | 200 | 67 |  | 40.1 | 5.16 | 360 | 645 | 86.93 | 2.6 | 17.7 | 0.33 | 11.03
[27 empty] | 2000 | [7 empty] | 200 | 67 |  | 39 | 5.35 | 360 | 645 | 88.18 | 2.6 | 17.15 | 0.65 | 22.05
[28 empty] | 2000 | [6 empty] | 200 | 67 |  | 37.6 | 4.67 | 360 | 645 | 86.09 | 2.58 | 17.79 | 0.12 | 4.01
[17 empty] | 660 | [10 empty] | 1340 | [6 empty] | 200 | 67 |  | 40.8 | 4.85 | 360 | 645 | 86.03 | 2.65 | 17.79 | 0.13 | 4.22
[17 empty] | 860 | [10 empty] | 1140 | [6 empty] | 200 | 67 |  | 40.7 | 4.91 | 360 | 645 | 85.7 | 2.65 | 17.69 | 0.14 | 4.53
[8 empty] | 660 | [19 empty] | 1340 | [6 empty] | 200 | 67 |  | 40.4 | 4.88 | 360 | 645 | 85.71 | 2.65 | 17.82 | 0.12 | 3.88
[8 empty] | 860 | [19 empty] | 1140 | [6 empty] | 200 | 67 |  | 40.6 | 4.84 | 360 | 645 | 86.03 | 2.65 | 17.94 | 0.18 | 5.84
[5 empty] | 200 | [11 empty] | 660 | [10 empty] | 1140 | [6 empty] | 200 | 67 |  | 40 | 4.89 | 360 | 645 | 85.63 | 2.65 | 17.73 | 0.12 | 3.88
|  |  |  | 860 | [23 empty] | 1140 | [6 empty] | 200 | 67 |  | 39.7 | 4.84 | 360 | 645 | 85.45 | 2.65 | 17.63 | 0.099 | 3.19
[28 empty] | 2000 | [9 empty] | 38.8 | 4.84 | 610 | 285 | 91.79 | 1.72 | 18.71 | 0.2 | 10.67
[17 empty] | 860 | [10 empty] | 1140 | [9 empty] | 40.1 | 5.09 | 610 | 285 | 91.72 | 1.72 | 17.56 | 0.29 | 15.46
| 500 | [15 empty] | 500 | [10 empty] | 1000 | [9 empty] | 39.5 | 4.84 | 610 | 285 | 92.44 | 1.72 | 18.23 | 0.37 | 19.89
200 | [18 empty] | 500 | [18 empty] | 39.2 | 6.32 | 610 | 285 | 90.54 | 1.73 | 15.64 | 0.28 | 14.63
200 | 500 | [15 empty] | 1300 | [20 empty] | 39.5 | 5.47 | 610 | 285 | 91.3 | 1.72 | 16.31 | 0.33 | 17.52
|  |  | 500 | [13 empty] | 1000 | [20 empty] | 38.7 | 5.34 | 610 | 285 | 92.16 | 1.72 | 17.35 | 0.39 | 20.9
[17 empty] | 500 |  | 500 | [8 empty] | 1000 | [9 empty] | 40.1 | 5.06 | 610 | 285 | 91.81 | 1.72 | 17.81 | 0.28 | 14.98